## Long_Format
| ZONE1 |  |  |  | ZONE2 |  |  |  | ZONE3 |  |  |  | ZONE4 |  |  |  | ZONE5
Reuse | Ni | Cr | Fe | C | Ni | Cr | Fe | C | Ni | Cr | Fe | C | Ni | Cr | Fe | C | Ni | Cr | Fe | C
0 | 44.5 | 17.4 | 15.6 | 14.6 | 44.5 | 17.4 | 15.6 | 14.6 | 44.5 | 17.4 | 15.6 | 14.6 | 44.5 | 17.4 | 15.6 | 14.6 | 44.5 | 17.4 | 15.6 | 14.6
2 | 35.49 | 13.33 | 12.07 | 35.01 | 37.83 | 14.08 | 12.43 | 26.41 | 38.26 | 14.84 | 13.22 | 26.41 |  |  |  |  | 42.6 | 16.2 | 14.6 | 18.3
4 | [12 empty] | 44.55 | 16.82 | 15.29 | 14.62 | 11.53 | 4.35 | 4.21 | 14.88
5 | 34.92 | 12.86 | 12.82 | 38.94 | 39.8 | 16.1 | 14.3 | 20.8 | 43.54 | 16.51 | 14.57 | 18.66 | 22.91 | 9.28 | 7.86 | 18.85 | 36.6 | 29.9 | 12.9 | 29.9
8 | [12 empty] | 43.2 | 16.1 | 14.7 | 18

## Sheet1
| ZONE1 |  |  |  | ZONE2 |  |  |  | ZONE3 |  |  |  | ZONE4 |  |  |  | ZONE5
Reuse-time | Ni | Cr | Fe | C | Ni | Cr | Fe | C | Ni | Cr | Fe | C | Ni | Cr | Fe | C | Ni | Cr | Fe | C
0 | 44.5 | 17.4 | 15.6 | 14.6 | 44.5 | 17.4 | 15.6 | 14.6 | 44.5 | 17.4 | 15.6 | 14.6 | 44.5 | 17.4 | 15.6 | 14.6 | 44.5 | 17.4 | 15.6 | 14.6
2 | 35.49 | 13.33 | 12.07 | 35.01 | 37.83 | 14.08 | 12.43 | 26.41 | 38.26 | 14.84 | 13.22 | 26.41 | 44.55 | 16.82 | 15.29 | 14.62 | 42.6 | 16.2 | 14.6 | 18.3
5 | 34.92 | 12.86 | 12.82 | 38.94 | 39.8 | 16.1 | 14.3 | 20.8 | 43.54 | 16.51 | 14.57 | 18.66 | 43.2 | 16.1 | 14.7 | 18 | 35.9 | 20.42 | 14.08 | 23.78
8 | 34.8 | 13.7 | 11.6 | 34.5 | 39.8 | 12.7 | 10.9 | 31.5 | 36.86 | 12.91 | 12.88 | 22.74 | 39.02 | 16.53 | 14.03 | 27.98 | 36.6 | 29.9 | 12.9 | 29.9